## Sheet1
Aviation and Aero Steel Z12CND16-04 Air 9160/C
Data Table for:Grades - Aviation and Aero Steel - Z12CND16-04 Air 9160/C
ITEM | Standard Number | Descriptions
1 | AIR 9160 C | wrought steels used in aeronautical constructions
Elements | Min.（≥） | Max.（≤）
C | 0.08 | 0.15
Si |  | 0.5
Mn | 0.7 | 1.3
P |  | 0.035
S |  | 0.025
Cr | 15 | 16
Ni | 4 | 5
Mo | 2.5 | 3.25
N | 0.05 | 0.15
Cu |  | 0.2