## Sheet1
Stainless Steels 1Cr13Mn9Ni4
Data Table for:Grades - Stainless Steels - 1Cr13Mn9Ni4
ITEM | Standard Number | Descriptions
Elements | Min.（≥） | Max.（≤）
C | 0.15 | 0.25
Si |  | 1
Mn | 8 | 10
P |  | 0.035
S |  | 0.03
Ni | 3.75 | 5
Cr | 12 | 14