## Sheet1
Stainless Steels S31000
Data Table for:Grades - Stainless Steels - S31000
ITEM | Standard Number | Descriptions
Elements | Min.（≥） | Max.（≤）
C |  | 0.25
Si |  | 1.5
Mn |  | 2
P |  | 0.045
S |  | 0.03
Cr | 24 | 26
Ni | 19 | 22
Mo |  | 1
Cu |  | 1