## Sheet1
Stainless Steels 1Cr18Ni11SiA1Ti
Data Table for:Grades - Stainless Steels - 1Cr18Ni11SiA1Ti
ITEM | Standard Number | Descriptions
1 | GB/T 1220 (1992) | Stainless steel bars
2 | GB/T 3280 (2007) | Cold rolled stainless steel sheets and plates
Elements | Min.（≥） | Max.（≤）
C | 0.1 | 0.18
Si | 3.4 | 4
Mn |  | 0.8
P |  | 0.035
S |  | 0.03
Ni | 10 | 12
Cr | 17.5 | 19.5
Al | 0.1 | 0.3
Ti | 0.4 | 0.7