## Sheet1
Stainless Steels SA-965 Grade F310H
Data Table for:Grades - Stainless Steels - SA-965 Grade F310H
ITEM | Standard Number | Descriptions
1 | SA-965/SA-965M | Specification for Steel Forgings, Austenitic, for Pressure and High Temperature Parts
Elements | Min.（≥） | Max.（≤）
C | 0.04 | 0.1
Si |  | 0.75
Mn |  | 2
P |  | 0.045
S |  | 0.03
Cr | 24 | 26
Ni | 19 | 22