## Sheet1
Stainless Steels A 312 TP310Cb
Data Table for:Grades - Stainless Steels - A 312 TP310Cb
ITEM | Standard Number | Descriptions
1 | A 312/A 312M (2012) | Seamless, Welded, and Heavily Cold Worked Austenitic Stainless Steel Pipes
Elements | Min.（≥） | Max.（≤）
C |  | 0.08
Si |  | 1.5
Mn |  | 2
P |  | 0.045
S |  | 0.03
Cr | 24 | 26
Ni | 19 | 22
Nb+Ta |  | 1.1
Mo |  | 0.75