## Sheet1
Stainless Steels SA-409 TP310Cb
Data Table for:Grades - Stainless Steels - SA-409 TP310Cb
ITEM | Standard Number | Descriptions
1 | SA-409/SA-409M | Welded Large Diameter Austenitic Steel Pipe for Corrosive or High-Temperature Service
Elements | Min.（≥） | Max.（≤）
C |  | 0.08
Si |  | 1.5
Mn |  | 2
P |  | 0.045
S |  | 0.03
Cr | 24 | 26
Ni | 19 | 22
Nb+Ta |  | 1.1