## Sheet1
Stainless Steels 00Cr17
Data Table for:Grades - Stainless Steels - 00Cr17
ITEM | Standard Number | Descriptions
1 | GB/T 12771 (2000) | Welded stainless steel pipes for liquid delivery
2 | GB/T 3280 (2007) | Cold rolled stainless steel sheets and plates
3 | GB/T 4239 (1991) | Cold rolled stainless steel and heat resisting steel strips
Elements | Min.（≥） | Max.（≤）
C |  | 0.03
Si |  | 0.75
Mn |  | 1
P |  | 0.035
S |  | 0.03
Ni |  | 0.6
Cr | 16 | 19
Ti or Nb | 0.1 | 1