## Sheet1
Stainless Steels A 249 TP310HCb
Data Table for:Grades - Stainless Steels - A 249 TP310HCb
ITEM | Standard Number | Descriptions
1 | A 249/A 249M (2010) | Welded Austenitic Steel Boiler, Superheater, Heat-Exchanger, and Condenser Tubes
Elements | Min.（≥） | Max.（≤）
C | 0.04 | 0.1
Si |  | 0.75
Mn |  | 2
P |  | 0.045
S |  | 0.03
Cr | 24 | 26
Ni | 19 | 22
Nb+Ta |  | 1.1
Cu |  | 0.75