## Sheet1
Stainless Steels A 943 TP310HCb
Data Table for:Grades - Stainless Steels - A 943 TP310HCb
ITEM | Standard Number | Descriptions
1 | A 943/A 943M (2009) | Spray-Formed Seamless Austenitic Stainless Steel Pipes
Elements | Min.（≥） | Max.（≤）
C | 0.04 | 0.1
Si |  | 0.75
Mn |  | 2
P |  | 0.045
S |  | 0.03
Cr | 24 | 26
Ni | 19 | 22
Nb+Ta |  | 1.1
Cu |  | 0.75