## Sheet1
Stainless Steels Rene 41
Data Table for:Grades - Stainless Steels - Rene 41
ITEM | Standard Number | Descriptions
1 | SAE AMS 5399D (2006) | Nickel Alloy, Corrosion and Heat-Resistant, Investment Castings 52Ni - 19Cr - 11Co - 9.8Mo - 3.2Ti - 1.6Al - 0.006B Vacuum-Melted, Vacuum-Cast, Solution Heat Treated
2 | SAE AMS 5545F (2010) | Nickel Alloy, Corrosion and Heat-Resistant, Sheet, Strip, and Plate 54Ni - 19Cr - 11Co - 9.8Mo - 3.2Ti - 1.5Al - 0.006B Vacuum Induction and Consumable Electrode Melted, Solution Heat Treatable Precipitation Heat Treated
3 | SAE AMS 5712J (2006) | Nickel Alloy, Corrosion and Heat-Resistant, Bars, Forgings, and Rings 53Ni - 19Cr - 11Co - 9.8Mo - 3.2Ti - 1.6Al - 0.006B Vacuum Melted, Solution Heat Treated Precipitation Hardenable
4 | SAE AMS 5713J (2007) | Nickel Alloy, Corrosion and Heat-Resistant, Bars, Forgings, and Rings 53Ni - 19Cr - 11Co - 9.8Mo - 3.2Ti - 1.6Al - 0.006B Vacuum Melted, Solution and Precipitation Heat Treated
5 | SAE AMS 5800F (2006) | Nickel Alloy, Corrosion and Heat-Resistant, Welding Wire 54Ni - 19Cr - 11Co - 10Mo - 3.2Ti - 1.5Al - 0.006B Vacuum Induction Melted
6 | SAE J 467 (1968) | Special Purpose Alloys ("Superalloys")
Elements | Min.（≥） | Max.（≤）
Al | 1.4 | 1.6
B | 0.003 | 0.01
C |  | 0.12
Co | 10 | 12
Cr | 18 | 20
Cu |  | 0.5
Fe |  | 5
Mn |  | 0.1
Mo | 9 | 10.5
Ni |  | Remainder
S |  | 0.015
Si |  | 0.5
Ti | 3 | 3.3