## Sheet1
Stainless Steels 1Cr15
Data Table for:Grades - Stainless Steels - 1Cr15
ITEM | Standard Number | Descriptions
1 | GB/T 12770 (2002) | Welded stainless steel tubes for machine structures
2 | GB/T 3280 (2007) | Cold rolled stainless steel sheets and plates
3 | GB/T 4237 (1992) | Hot rolled stainless steel sheets and plates
4 | GB/T 4239 (1991) | Cold rolled stainless steel and heat resisting steel strips
Elements | Min.（≥） | Max.（≤）
C |  | 0.12
Si |  | 1
Mn |  | 1
P |  | 0.035
S |  | 0.03
Ni |  | 0.6
Cr | 14 | 16