## Sheet1
Stainless Steels 315
Data Table for:Grades - Stainless Steels - 315
ITEM | Standard Number | Descriptions
Elements | Min.（≥） | Max.（≤）
C |  | 0.15
Si |  | 1
Mn |  | 2
P |  | 0.045
S |  | 0.03
Cr | 17 | 19
Ni | 7 | 9.5
Mo | 1 | 1.5
Cu | 1 | 1.5