## Sheet1
Stainless Steels 316
Data Table for:Grades - Stainless Steels - 316
ITEM | Standard Number | Descriptions
1 | AMS-QQ-S-763 | Steel corrosion-resistant (18-8) bars, wire and forging stock (aircraft quality)
2 | SAE J 467 | Special purpose alloys (superalloys)
3 | AMS-S-7720 | Steel corrosion-resistant bars, wire and forging stock (aircraft quality)
Elements | Min.（≥） | Max.（≤）
C |  | 0.08
Si |  | 1
Mn |  | 2
P |  | 0.045
S |  | 0.03
Cr | 16 | 18
Ni | 10 | 14
Mo | 2 | 3