## Sheet1
Stainless Steels A 182 F 316
Data Table for:Grades - Stainless Steels - A 182 F 316
ITEM | Standard Number | Descriptions
1 | ASTM A 182 / A 182M | Forged low alloy and stainless steel piping components for use in pressure
Elements | Min.（≥） | Max.（≤）
C |  | 0.08
Si |  | 1
Mn |  | 2
P |  | 0.045
S |  | 0.03
Cr | 16 | 18
Ni | 10 | 14
Mo | 2 | 3