## Sheet1
Stainless Steels 316
Data Table for:Grades - Stainless Steels - 316
ITEM | Standard Number | Descriptions
1 | MIL-P-1144D | Pipe, corrosion-resistant, stainless steel, seamless or welded
2 | MIL-S-862B | Steel bar, corrosion resisting, and steel billet, corrosion resisting, reforging application
Elements | Min.（≥） | Max.（≤）
C |  | 0.08
Si |  | 1
Mn |  | 2
P |  | 0.045
S |  | 0.03
Cr | 16 | 18
Ni | 10 | 14
Mo | 2 | 3