## Sheet1
Stainless Steels A 814 S31600
Data Table for:Grades - Stainless Steels - A 814 S31600
ITEM | Standard Number | Descriptions
1 | A 814/A 814M (2008) | Cold-Worked Welded Austenitic Stainless Steel Pipe
Elements | Min.（≥） | Max.（≤）
C |  | 0.08
Si |  | 1
Mn |  | 2
P |  | 0.045
S |  | 0.03
Cr | 16 | 18
Ni | 10 | 14
Mo | 2 | 3