## Sheet1
Stainless Steels SUS316F
Data Table for:Grades - Stainless Steels - SUS316F
ITEM | Standard Number | Descriptions
1 | SA/JIS G4303 | Specification for stainless steel bars
Elements | Min.（≥） | Max.（≤）
C |  | 0.08
Si |  | 1
Mn |  | 2
P |  | 0.2
S | 0.1
Cr | 17 | 19
Ni | 12 | 14
Mo | 1.75 | 2.5