## Sheet1
Stainless Steels 1Cr17Ni2
Data Table for:Grades - Stainless Steels - 1Cr17Ni2
ITEM | Standard Number | Descriptions
1 | GB 2270 (1980) | Seamless tubes
2 | GB/T 1220 (1992) | Stainless steel bars
3 | GB/T 1221 (1992) | Heat-resisting steel bars
4 | GB/T 3280 (1992) | Cold rolled stainless steel sheets and plates
5 | GB/T 4240 (1993) | Stainless steel wires
6 | GB/T 4356 (2002) | Stainless steel wire rods
7 | JB/T 6398 (2006) | Heavy stainless acid resistant and heat resistant steel forgings
Elements | Min.（≥） | Max.（≤）
C | 0.11 | 0.17
Si |  | 0.8
Mn |  | 0.8
P |  | 0.035
S |  | 0.03
Ni | 1.5 | 2.5
Cr | 16 | 18