## Sheet1
Stainless Steels A 312 S31609
Data Table for:Grades - Stainless Steels - A 312 S31609
ITEM | Standard Number | Descriptions
1 | A 312/A 312M (2012) | Seamless, Welded, and Heavily Cold Worked Austenitic Stainless Steel Pipes
Elements | Min.（≥） | Max.（≤）
C | 0.04 | 0.1
Si |  | 1
Mn |  | 2
P |  | 0.04
S |  | 0.03
Cr | 16 | 18
Ni | 10 | 14
Mo | 2 | 3