## Sheet1
Stainless Steels A 403 WP 316L
Data Table for:Grades - Stainless Steels - A 403 WP 316L
ITEM | Standard Number | Descriptions
1 | A 403/A 403M (2012) | Standard Specification for Wrought Austenitic Stainless Steel Piping Fittings
Elements | Min.（≥） | Max.（≤）
C |  | 0.03
Si |  | 1
Mn |  | 2
P |  | 0.045
S |  | 0.035
Cr | 16 | 18
Ni | 10 | 14
Mo | 2 | 3
N |  | 0.1