## Sheet1
Stainless Steels 3Cr16
Data Table for:Grades - Stainless Steels - 3Cr16
ITEM | Standard Number | Descriptions
1 | GB/T 3280 (1992) | Cold rolled stainless steel sheets and plates
2 | GB/T 4237 (1992) | Hot rolled stainless steel sheets and plates
3 | GB/T 4239 (1991) | Cold rolled stainless steel and heat resisting steel strips
Elements | Min.（≥） | Max.（≤）
C | 0.25 | 0.4
Si |  | 1
Mn |  | 1
P |  | 0.035
S |  | 0.03
Ni |  | 0.6
Cr | 15 | 17