## Sheet1
Stainless Steels 0Cr17Ni4Cu4Nb
Data Table for:Grades - Stainless Steels - 0Cr17Ni4Cu4Nb
ITEM | Standard Number | Descriptions
1 | GB/T 1220 (1992) | Stainless steel bars
2 | GB/T 1221 (1992) | Heat-resisting steel bars
3 | GB/T 8732 (2004) | Steels of blade for steam turbine
Elements | Min.（≥） | Max.（≤）
C |  | 0.07
Si |  | 1
Mn |  | 1
P |  | 0.035
S |  | 0.03
Ni | 3 | 5
Cr | 15.5 | 17.5
Nb | 0.15 | 0.45
Cu | 3 | 5