## Sheet1
Stainless Steels A 182 F 316LN
Data Table for:Grades - Stainless Steels - A 182 F 316LN
ITEM | Standard Number | Descriptions
1 | A 182/A 182M (2012) | Standard Specification for Forged or Rolled Alloy and Stainless Steel Pipe Flanges, Forged Fittings, and Valves and Parts for High-Temperature Service
Elements | Min.（≥） | Max.（≤）
C |  | 0.03
Si |  | 0.75
Mn |  | 2
P |  | 0.045
S |  | 0.035
Cr | 16 | 18
Ni | 10 | 14
Mo | 2 | 3
N | 0.1 | 0.16