## Sheet1
Stainless Steels 0Cr15Ni7Mo2Al
Data Table for:Grades - Stainless Steels - 0Cr15Ni7Mo2Al
ITEM | Standard Number | Descriptions
1 | GB/T 1220 (1992) | Stainless steel bars
2 | GB/T 3280 (2007) | Cold rolled stainless steel sheets and plates
Elements | Min.（≥） | Max.（≤）
C |  | 0.09
Si |  | 1
Mn |  | 1
P |  | 0.035
S |  | 0.03
Ni | 6.5 | 7.5
Cr | 14 | 16
Mo | 2 | 3
Nb | 0.75 | 1.5