## Sheet1
Stainless Steels 4Cr14Ni14W2Mo
Data Table for:Grades - Stainless Steels - 4Cr14Ni14W2Mo
ITEM | Standard Number | Descriptions
1 | GB/T 1221 (1992) | Heat-resisting steel bars
2 | GB/T 12773 (1991) | Valve steel bars for internal combustion engines - Technical requirements
3 | GB/T 4356 (1984) | Stainless steel wire rods
Elements | Min.（≥） | Max.（≤）
C | 0.4 | 0.5
Si |  | 0.8
Mn |  | 0.7
P |  | 0.35
S |  | 0.03
Ni | 13 | 15
Cr | 13 | 15
Mo | 0.25 | 0.4
W | 2 | 2.75