## Sheet1
Stainless Steels A 955 316LN Grade 520
Data Table for:Grades - Stainless Steels - A 955 316LN Grade 520
ITEM | Standard Number | Descriptions
1 | A 955/A 955M (2011) | Deformed and Plain Stainless-Steel Bars for Concrete Reinforcement
Elements | Min.（≥） | Max.（≤）
C |  | 0.03
Si |  | 0.75
Mn |  | 2
P |  | 0.045
S |  | 0.035
Cr | 16 | 18
Ni | 10 | 14
Mo | 2 | 3
N | 0.1 | 0.16