## Sheet1
Stainless Steels SUS316LN
Data Table for:Grades - Stainless Steels - SUS316LN
ITEM | Standard Number | Descriptions
1 | SA/JIS G4303 | Specification for stainless steel bars
Elements | Min.（≥） | Max.（≤）
C |  | 0.03
Si |  | 0.75
Mn |  | 2
P |  | 0.045
S |  | 0.035
Cr | 16 | 18
Ni | 10 | 14
Mo | 2 | 3
N | 0.1 | 0.16