## Sheet1
Stainless Steels 0Cr15Ni25Ti2MoA1VB
Data Table for:Grades - Stainless Steels - 0Cr15Ni25Ti2MoA1VB
ITEM | Standard Number | Descriptions
1 | GB 4238 (1992) | Heat-resisting steel sheets and plates
2 | GB/T 1221 (1992) | Heat-resisting steel bars
Elements | Min.（≥） | Max.（≤）
C |  | 0.08
Si |  | 1
Mn |  | 2
P |  | 0.35
S |  | 0.03
Ni | 24 | 27
Cr | 13.5 | 16
Mo | 1 | 1.5
Ti | 1.9 | 2.35
Al |  | 0.35
B | 0.001 | 0.01
V | 0.1 | 0.5