## Sheet1
Stainless Steels 1.4108
Data Table for:Grades - Stainless Steels - 1.4108
ITEM | Standard Number | Descriptions
1 | SEW 400 | Stainless steels for rolled and forged products
Elements | Min.（≥） | Max.（≤）
C | 0.25 | 0.35
Si |  | 1
Mn |  | 1
P |  | 0.03
S |  | 0.02
Cr | 14 | 16
Mo | 0.85 | 1.1
Ni |  | 0.3
N | 0.3 | 0.45