## Sheet1
Stainless Steels A 511 MT317
Data Table for:Grades - Stainless Steels - A 511 MT317
ITEM | Standard Number | Descriptions
1 | A 511/A 511M (2012) | Seamless Stainless Steel Mechanical Tubing
Elements | Min.（≥） | Max.（≤）
C |  | 0.08
Si |  | 1
Mn |  | 2
P |  | 0.045
S |  | 0.03
Cr | 18 | 20
Ni | 11 | 15
Mo | 3 | 4
N |  | 0.1