## Sheet1
Stainless Steels 0Cr13A1
Data Table for:Grades - Stainless Steels - 0Cr13A1
ITEM | Standard Number | Descriptions
1 | GB 4238 (1992) | Heat-resisting steel sheets and plates
2 | GB/T 1220 (1992) | Stainless steel bars
3 | GB/T 1221 (1992) | Heat-resisting steel bars
4 | GB/T 12771 (2000) | Welded stainless steel pipes for liquid delivery
5 | GB/T 3280 (2007) | Cold rolled stainless steel sheets and plates
6 | GB/T 4237 (1992) | Hot rolled stainless steel sheets and plates
7 | GB/T 4239 (1991) | Cold rolled stainless steel and heat resisting steel strips
Elements | Min.（≥） | Max.（≤）
C |  | 0.08
Si |  | 1
Mn |  | 1
P |  | 0.04
S |  | 0.03
Cr | 11.5 | 14.5
Al | 0.1 | 0.3