## Sheet1
Stainless Steels SA-376 S31725
Data Table for:Grades - Stainless Steels - SA-376 S31725
ITEM | Standard Number | Descriptions
1 | SA-376/SA-376M | Seamless Austenitic Steel Pipe for High-Temperature Central-Station Service
Elements | Min.（≥） | Max.（≤）
C |  | 0.03
Mn |  | 2
Si |  | 0.75
P |  | 0.045
S |  | 0.03
Cr | 18 | 20
Ni | 13.5 | 17.5
Mo | 4 | 5
Cu |  | 0.75
N |  | 0.1