## Sheet1
Stainless Steels 317LN
Data Table for:Grades - Stainless Steels - 317LN
ITEM | Standard Number | Descriptions
1 | SAE J 405 (1998) | Chemical compositions of SAE wrought stainless steels
Elements | Min.（≥） | Max.（≤）
C |  | 0.03
Mn |  | 2
Si |  | 0.75
P |  | 0.045
S |  | 0.03
Cr | 18 | 20
Ni | 11 | 15
Mo | 3 | 4
N | 0.1 | 0.2