## Sheet1
Stainless Steels A 276 S31726
Data Table for:Grades - Stainless Steels - A 276 S31726
ITEM | Standard Number | Descriptions
1 | A 276 (2010) | Stainless Steel Bars and Shapes
Elements | Min.（≥） | Max.（≤）
C |  | 0.03
Mn |  | 2
Si |  | 0.75
P |  | 0.045
S |  | 0.03
Cr | 17 | 20
Ni | 13.5 | 17.5
Mo | 4 | 5
Cu |  | 0.75
N | 0.1 | 0.2