## Sheet1
Stainless Steels SA-813 S31703
Data Table for:Grades - Stainless Steels - SA-813 S31703
ITEM | Standard Number | Descriptions
1 | SA-813/SA-813M | Specification for Single- or Double-Welded Austenitic Stainless Steel Pipe
Elements | Min.（≥） | Max.（≤）
C |  | 0.03
Mn |  | 2
Si |  | 1
P |  | 0.045
S |  | 0.03
Cr | 18 | 20
Ni | 11 | 15
Mo | 3 | 4
N |  | 0.1