## Sheet1
Stainless Steels A 632 S32100
Data Table for:Grades - Stainless Steels - A 632 S32100
ITEM | Standard Number | Descriptions
1 | A 632 (2009) | Seamless and Welded Austenitic Stainless Steel Tubing (Small-Diameter) for General Service
Elements | Min.（≥） | Max.（≤）
C |  | 0.08
Mn |  | 2
Si |  | 1
P |  | 0.045
S |  | 0.03
Cr | 17 | 19
Ni | 9 | 12
N |  | 0.1