## Sheet1
Stainless Steels A 813 S32100
Data Table for:Grades - Stainless Steels - A 813 S32100
ITEM | Standard Number | Descriptions
1 | A 813/A 813M (2009) | Single- or Double-Welded Austenitic Stainless Steel Pipe
Elements | Min.（≥） | Max.（≤）
C |  | 0.08
Mn |  | 2
Si |  | 1
P |  | 0.045
S |  | 0.03
Cr | 17 | 19
Ni | 9 | 12
N |  | 0.1