## Sheet1
Stainless Steels SA-358 S32654
Data Table for:Grades - Stainless Steels - SA-358 S32654
ITEM | Standard Number | Descriptions
1 | SA-358/SA-358M | Electric-Fusion-Welded Austenitic Chromium-Nickel Alloy Steel Pipe for High-Temperature Service
Elements | Min.（≥） | Max.（≤）
C |  | 0.02
Mn | 2 | 4
Si |  | 0.5
P |  | 0.03
S |  | 0.005
Cr | 24 | 25
Ni | 7 | 8
Cu | 0.3 | 0.6
N | 0.45 | 0.55