## Sheet1
Stainless Steels GH1015
Data Table for:Grades - Stainless Steels - GH1015
ITEM | Standard Number | Descriptions
1 | GB/T 14992 (2005) | Classification and designation for superalloys and high temperature intermetallic materials
Elements | Min.（≥） | Max.（≤）
C |  | 0.08
Cr | 19 | 22
Mo | 2.5 | 3.2
Ni | 34 | 39
W | 4.8 | 5.8
Nb | 1.1 | 1.6
Si |  | 0.6
Mn |  | 1.5
P |  | 0.02
S |  | 0.015
B |  | 0.01
Ce |  | 0.05