## Sheet1
Stainless Steels A 403 CR S34565
Data Table for:Grades - Stainless Steels - A 403 CR S34565
ITEM | Standard Number | Descriptions
1 | A 403/A 403M (2012) | Standard Specification for Wrought Austenitic Stainless Steel Piping Fittings
Elements | Min.（≥） | Max.（≤）
C |  | 0.03
Mn | 5 | 7
Si |  | 1
P |  | 0.03
S |  | 0.01
Cr | 23 | 25
Ni | 16 | 18
Mo | 4 | 5
N | 0.4 | 0.6
Nb |  | 0.1