## Sheet1
Stainless Steels GH2038
Data Table for:Grades - Stainless Steels - GH2038
ITEM | Standard Number | Descriptions
1 | GB/T 14992 (2005) | Classification and designation for superalloys and high temperature intermetallic materials
Elements | Min.（≥） | Max.（≤）
C |  | 0.1
Cr | 10 | 12.5
Ni | 18 | 21
Al |  | 0.5
Ti | 2.3 | 2.8
Si |  | 1
Mn |  | 1
P |  | 0.03
S |  | 0.02
B |  | 0.008