## Sheet1
Stainless Steels A 314 S34800
Data Table for:Grades - Stainless Steels - A 314 S34800
ITEM | Standard Number | Descriptions
1 | A 314 (2008) | Stainless Steel Billets and Bars for Forging
Elements | Min.（≥） | Max.（≤）
C |  | 0.08
Mn |  | 2
Si |  | 1
P |  | 0.045
S |  | 0.03
Cr | 17 | 19
Ni | 9 | 11.3
Ta |  | 0.1
Co |  | 0.2