## Sheet1
Stainless Steels GH3030
Data Table for:Grades - Stainless Steels - GH3030
ITEM | Standard Number | Descriptions
1 | GB/T 14992 (2005) | Classification and designation for superalloys and high temperature intermetallic materials
2 | GB/T 14994 (2008) | Cold brawn heat-resisting superalloy bars
3 | GB/T 14995 (2010) | Hot-rolled superalloy sheets
4 | GB/T 14996 (2010) | Cold-Rolled heat-resisting superalloy sheets
5 | GB/T 14998 (1994) | Heat-resisting superalloy blanks for forged rings
6 | GB/T 15062 (2008) | Superalloy tube for general application
Elements | Min.（≥） | Max.（≤）
C |  | 0.12
Cr | 19 | 22
Ni |  | Remainder
Al |  | 0.15
Ti | 0.15 | 0.35
Fe |  | 1.5
Si |  | 0.8
Mn |  | 0.7
P |  | 0.03
S |  | 0.02