## Sheet1
Stainless Steels S66220
Data Table for:Grades - Stainless Steels - S66220
ITEM | Standard Number | Descriptions
Elements | Min.（≥） | Max.（≤）
C |  | 0.08
Mn |  | 1.5
Si |  | 1
P |  | 0.04
S |  | 0.03
Cr | 12 | 15
Ni | 24 | 28
Mo | 2.5 | 3.5