## Sheet1
Stainless Steels GH3128
Data Table for:Grades - Stainless Steels - GH3128
ITEM | Standard Number | Descriptions
1 | GB/T 14992 (2005) | Classification and designation for superalloys and high temperature intermetallic materials
2 | GB/T 14995 (2010) | Hot-rolled superalloy sheets
3 | GB/T 14996 (2010) | Cold-Rolled heat-resisting superalloy sheets
Elements | Min.（≥） | Max.（≤）
C |  | 0.05
Cr | 19 | 22
Mo | 7.5 | 9
Ni |  | Remainder
W | 7.5 | 9
Al | 0.4 | 0.8
Ti | 0.4 | 0.8
Fe |  | 2
Si |  | 0.8
Mn |  | 0.5
P |  | 0.013
S |  | 0.013
B |  | 0.005
Ce |  | 0.05
Zr |  | 0.06