## Sheet1
Stainless Steels S40500
Data Table for:Grades - Stainless Steels - S40500
ITEM | Standard Number | Descriptions
Elements | Min.（≥） | Max.（≤）
C |  | 0.08
Mn |  | 1
Si |  | 1
P |  | 0.04
S |  | 0.03
Cr | 11 | 14.5
Ni
Mo
Al | 0.1 | 0.3