## Sheet1
Stainless Steels S40975
Data Table for:Grades - Stainless Steels - S40975
ITEM | Standard Number | Descriptions
Elements | Min.（≥） | Max.（≤）
C |  | 0.03
Mn |  | 1
Si |  | 1
P |  | 0.04
S |  | 0.03
Cr | 10.5 | 11.7
Ni | 0.5 | 1
Mo
N |  | 0.03