## Sheet1
Stainless Steels A 554 S41003
Data Table for:Grades - Stainless Steels - A 554 S41003
ITEM | Standard Number | Descriptions
1 | A 554 (2011) | Welded Stainless Steel Mechanical Tubing
Elements | Min.（≥） | Max.（≤）
C |  | 0.03
Mn |  | 1.5
Si |  | 1
P |  | 0.04
S |  | 0.03
Cr | 10.5 | 11.2
Ni |  | 1.5
Mo
N |  | 0.03