## Sheet1
Stainless Steels S42400
Data Table for:Grades - Stainless Steels - S42400
ITEM | Standard Number | Descriptions
Elements | Min.（≥） | Max.（≤）
C |  | 0.06
Mn | 0.5 | 1
Si | 0.3 | 0.6
P |  | 0.03
S |  | 0.03
Cr | 12 | 14
Ni | 3.5 | 4.5
Mo | 0.3 | 0.7